## N Well
N- well Calculations
Constants | Value | Units
Do | 10.5 | cm2/s
EA | 3.69 | eV
ρ | 10 | Ω·cm
k | 8.617e-05 | eV/°K
NB (fig 4.8) | 1000000000000000 | cm-3
N01 (fig 4.6) (Phosphorous) | 3e+20 | cm-3
NB/N01 | 3.333333e-06
erfc-1(NB/N01) | 3.29
Ervin Curve (fig 4.16a,b)
[9 empty] | Calculated |  | Measured
| Step | Temp [°C] | Time [min] | D [cm2/s] | Σ(Dt) [cm2] | No [cm-3] | xj [cm] | Q [cm-2] | Rs · xj [Ω·µm] | Rs [Ω/□] | Rs [Ω/□] | xj [cm]
N- Well | N- dep | 800 | 20 | 4.885878e-17 | 5.863053e-14 | 3e+20 | 1.593264e-06 | 81966846175339.4 |  | 0
| drive in | 1000 | 240 | 2.582247e-14 | 3.719022e-10 | 2.398e+18 | 0.0001075972 |  | 300 | 278.8177 | 29.765 | 0.001007895
| Oxidation | 1000 | 90 | 2.582247e-14 | 5.113436e-10 | 2.0451e+18 | 0.000124869 |  |  | 0
| N+ Dep | 900 | 60 | 1.46738e-15 | 5.166262e-10 | 2.0346e+18 | 0.00012547 |  |  | 0
| Oxidation | 1050 | 90 | 9.207071e-14 | 1.013808e-09 | 1.4524e+18 | 0.0001718314 |  | 400 | 232.7863 | 34.75 | 0.001151079
| P+ Dep | 1000 | 120 | 2.582247e-14 | 1.19973e-09 | 1.3351e+18 | 0.0001858407 |  |  | 0
| Drive in | 1000 | 120 | 2.582247e-14 | 1.385652e-09 | 1.2423e+18 | 0.00019872 |  | 600 | 301.9324 | 56.55 | 0.001061008
| Wet | 1050 | 80 | 9.207071e-14 | 1.827591e-09 | 1.0817e+18 | 0.0002259925 |  |  | 0
| Dry | 1000 | 120 | 2.582247e-14 | 2.013513e-09 | 1.0306e+18 | 0.0002363855 |  |  | 0

## N+
N+ Source/Drain Calculations
Constants | Value | Units
Do | 10.5 | cm2/s
EA | 3.69 | eV
ρ | 10 | Ω·cm
k | 8.617e-05 | eV/°K
NB (fig 4.8) | 1000000000000000 | cm-3
N01 (fig 4.6) (Phosphorous) | 3e+20 | cm-3
NB/N01 | 3.333333e-06
erfc-1(NB/N01) | 3.29
Ervin Curve (fig 4.16a,b)
[9 empty] | Calculated |  | Measured
| Step | Temp [°C] | Time [min] | D [cm2/s] | Σ(Dt) [cm2] | No [cm-3] | xj [cm] | Q [cm-2] | Rs · xj [Ω·µm] | Rs [Ω/□] | Rs [Ω/□] | xj [cm]
N+ Source/Drain | N+ Dep | 900 | 60 | 1.46738e-15 | 5.282566e-12 | 3e+20 | 1.512336e-05 | 778034397764674.2 |  | 0
| Oxidation | 1050 | 90 | 9.207071e-14 | 5.024644e-10 | 1.9583e+19 | 0.0001409334 |  | 125 | 88.6944 | 28.1 | 0.0004448399
| P+ Dep | 1000 | 120 | 2.582247e-14 | 6.883862e-10 | 1.673e+19 | 0.0001636404 |  |  | 0
| Drive in | 1000 | 120 | 2.582247e-14 | 8.74308e-10 | 1.4845e+19 | 0.0001832825 |  | 150 | 81.84088 | 2.675 | 0.005607477
| Wet | 1050 | 80 | 9.207071e-14 | 1.316247e-09 | 1.2099e+19 | 0.000222476 |  |  | 0
| Dry | 1000 | 120 | 2.582247e-14 | 1.502169e-09 | 1.1326e+19 | 0.0002368332 |  |  | 0

## P+
P+ Source/Drain Calculations
Constants | Value | Units
Do | 10.5 | cm2/s
EA | 3.69 | eV
ρ |  | Ω·cm
k | 8.617e-05 | eV/°K
NB (fig 4.8) | 1.3351e+18 | cm-3
N01 (fig 4.6) (Boron) | 2e+20 | cm-3
NB/N01 | 0.006675619
erfc-1(NB/N01) | 1.92
Ervin Curve (fig 4.16c,d)
[9 empty] | Calculated |  | Measured
| Step | Temp [°C] | Time [min] | D [cm2/s] | Σ(Dt) [cm2] | No [cm-3] | xj [cm] | Q [cm-2] | Rs · xj [Ω·µm] | Rs [Ω/□] | Rs [Ω/□] | xj [cm]
P+ Source/Drain | P+ Dep | 1000 | 120 | 2.582247e-14 | 1.859218e-10 | 2e+20 | 5.235961e-05 | 3077161008336236.5 |  | 0
| Drive in | 1000 | 120 | 2.582247e-14 | 3.718436e-10 | 9.0032e+19 | 7.914251e-05 |  | 20 | 25.27087 | 34.65 | 5.772006e-05
| Wet | 1050 | 80 | 9.207071e-14 | 8.13783e-10 | 6.0858e+19 | 0.0001115036 |  |  | 0
| Dry | 1000 | 120 | 2.582247e-14 | 9.997048e-10 | 5.4908e+19 | 0.0001219106 |  |  | 0