## 100 Si
100 Silicon | t (Min) | T (°C) | Type (Wet/Dry) | Linear Coef. (B/A) (µm/hr) | Parabolic Coef. (B) (µm2/hr) | (A) (µm) | Calculated Thickness (Xo) (µm) | Measured Thickness (Xo) (µm) | Error (%) | Required Time
1st Oxidation | 240 | 1000 | Wet | 0.7422569 | 0.3151124 | 0.4245328 | 0.9303213 | 0.68573 | 35.67% | 144.9655
| 240 | 1000 | Wet | 0.7422569 | 0.3151124 | 0.4245328 | 0.9303213 | 0.72024 | 29.17% | 156.9937
| 240 | 1000 | Wet | 0.7422569 | 0.3151124 | 0.4245328 | 0.9303213 | 0.71284 | 30.51% | 154.3763
| 240 | 1000 | Wet | 0.7422569 | 0.3151124 | 0.4245328 | 0.9303213 | 0.67621 | 37.58% | 141.7272
| 240 | 1000 | Wet | 0.7422569 | 0.3151124 | 0.4245328 | 0.9303213 | 0.72562 | 28.21% | 158.9097
2nd Oxidation | 90 | 1000 | Wet | 0.7422569 | 0.3151124 | 0.4245328 | 0.5072652 | 0.41582 | 21.99% | 66.5354
| 90 | 1000 | Wet | 0.7422569 | 0.3151124 | 0.4245328 | 0.5072652 | 0.41923 | 21% | 67.35323
| 90 | 1000 | Wet | 0.7422569 | 0.3151124 | 0.4245328 | 0.5072652 | 0.41353 | 22.67% | 65.98866
| 90 | 1000 | Wet | 0.7422569 | 0.3151124 | 0.4245328 | 0.5072652 | 0.42369 | 19.73% | 68.42958
| 90 | 1000 | Wet | 0.7422569 | 0.3151124 | 0.4245328 | 0.5072652 | 0.432 | 17.42% | 70.45527
N-Well | 90 | 1000 | Wet | 0.7422569 | 0.3151124 | 0.4245328 | 0.5072652 | 0.48308 | 5.006% | 83.48441
3rd Oxidation | 90 | 1050 | Wet | 1.504145 | 0.4122632 | 0.2740848 | 0.6611903 | 0.4882 | 35.43% | 54.16163
| 90 | 1050 | Wet | 1.504145 | 0.4122632 | 0.2740848 | 0.6611903 | 0.4887 | 35.3% | 54.25266
| 90 | 1050 | Wet | 1.504145 | 0.4122632 | 0.2740848 | 0.6611903 | 0.4848 | 36.38% | 53.54453
N-Well | 90 | 1050 | Wet | 1.504145 | 0.4122632 | 0.2740848 | 0.6611903 | 0.5083 | 30.08% | 57.87849
N+ | 90 | 1050 | Wet | 1.504145 | 0.4122632 | 0.2740848 | 0.6611903 | 0.5648 | 17.07% | 68.95626
4th Oxidation | 80 | 1050 | Wet | 1.504145 | 0.4122632 | 0.2740848 | 0.6169237 | 0.5231 | 17.94%
| 80 | 1050 | Wet | 1.504145 | 0.4122632 | 0.2740848 | 0.6169237 | 0.5591 | 10.34%
| 80 | 1050 | Wet | 1.504145 | 0.4122632 | 0.2740848 | 0.6169237 | 0.5351 | 15.29%
N-Well | 80 | 1050 | Wet | 1.504145 | 0.4122632 | 0.2740848 | 0.6169237 | 0.7069 | -12.73%
N+ | 80 | 1050 | Wet | 1.504145 | 0.4122632 | 0.2740848 | 0.6169237 | 0.5904 | 4.492%
5th Oxidation | 120 | 1000 | Dry | 0.04478298 | 0.01042046 | 0.2326879 | 0.702617 | 0.5662 | 24.09%
| 120 | 1000 | Dry | 0.04478298 | 0.01042046 | 0.2326879 | 0.702617 | 0.5831 | 20.5%
| 120 | 1000 | Dry | 0.04478298 | 0.01042046 | 0.2326879 | 0.702617 | 0.5402 | 30.07%
N-Well | 120 | 1000 | Dry | 0.04478298 | 0.01042046 | 0.2326879 | 0.702617 | 0.7236 | -2.9%
N+ | 120 | 1000 | Dry | 0.04478298 | 0.01042046 | 0.2326879 | 0.702617 | 0.6137 | 14.49%
Gate Oxide | 120 | 1000 | Dry | 0.04478298 | 0.01042046 | 0.2326879 | 0.08569324 | 0.0958 | -10.55%

## 111 Si
111 Silicon | t (Min) | T (°C) | Type (Wet/Dry) | Linear Coef. (B/A) (µm/hr) | Parabolic Coef. (B) (µm2/hr) | (A) (µm) | Calculated Thickness (Xo) (µm) | Measured Thickness (Xo) (µm) | Error (%) | Required Time
3.8b | 30 | 1100 | Dry | 0.2837524 | 0.02358115 | 0.08310468 | 0.08580459 | 0.0858 | 0.00535% | 29.99702
| 120 | 1100 | Wet | 4.865196 | 0.5289119 | 0.1087134 | 0.9836554 | 0.98366 | -0.0004713% | 121.8945
| 30 | 1100 | Dry | 0.2837524 | 0.02358115 | 0.08310468 | 0.9893897 | 0.98939 | -3.421e-05% | 2693.032
3.10 | 60 | 1100 | Dry | 0.2837524 | 0.02358115 | 0.08310468 | 0.1258106 | 0.12581 | 0.0004953% | 59.99947
| 300 | 1100 | Wet | 4.865196 | 0.5289119 | 0.1087134 | 1.581803 | 1.5818 | 0.0002155% | 303.3459

## Print
| t (Min) | T (°C) | Type (Wet/Dry) | Linear Coef. (B/A) (µm/hr) | Parabolic Coef. (B) (µm2/hr) | (A) (µm) | Calculated Thickness (Xo) (µm) | Measured Thickness (Xo) (µm) | Error (%)
3.1 | 10 | 1000 | Wet | 0.7422569 | 0.3151124 | 0.4245328 | 0.1001048 | 0.1 | 0.1048%
| 154 | 1000 | Dry | 0.04478298 | 0.01042046 | 0.2326879 | 0.09981329 | 0.1 | -0.1867%
A wet oxidation process grows faster, but a dry oxidation produces a superior insulator.
3.2 | 26 | 1100 | Wet | 2.895239 | 0.5289119 | 0.1826833 | 0.3960375 | 0.4 | -0.9906%
| 89 | 1100 | Wet | 2.895239 | 0.5289119 | 0.1826833 | 0.7991054 | 0.8 | -0.1118%
| 188 | 1100 | Wet | 2.895239 | 0.5289119 | 0.1826833 | 1.19924 | 1.2 | -0.06335%
3.4 | 100.8 | 1150 | Wet | 5.322231 | 0.6667881 | 0.1252836 | 0.9976073 | 1 | -0.2393%
| 382.2 | 1150 | Wet | 5.322231 | 0.6667881 | 0.1252836 | 1.999242 | 2 | -0.03791%
| 840 | 1150 | Wet | 5.322231 | 0.6667881 | 0.1252836 | 2.993329 | 3 | -0.2224%
3.5 | 9.85962 | 850 | Wet | 0.0611596 | 0.1218941 | 1.993049 | 0.01 | 0.01 | -3.949e-06%
| 0.82739 | 1000 | Wet | 0.7422569 | 0.3151124 | 0.4245328 | 0.01000004 | 0.01 | 0.0004407%
Neither of these processes seem controllable, because they are both operating in the linear region with small tolerances.
3.6 | 382 | 1150 | Wet | 5.322231 | 0.6667881 | 0.1252836 | 1.998703 | 2 | -0.06486%
3.7 | 185 | 1050 | Wet | 1.504145 | 0.4122632 | 0.2740848 | 0.9987065 | 1 | -0.1294%
| 4422 | 1050 | Dry | 0.08920043 | 0.01591945 | 0.1784683 | 0.9999457 | 1 | -0.005427%
3.8a | 30 | 1100 | Dry | 0.1689761 | 0.02358115 | 0.1395531 | 0.07435244 | 0.07435 | 0.003284%
| 120 | 1100 | Wet | 2.895239 | 0.5289119 | 0.1826833 | 0.9504253 | 0.95043 | -0.0004955%
| 30 | 1100 | Dry | 0.1689761 | 0.02358115 | 0.1395531 | 0.9561876 | 0.95619 | -0.0002545%
3.8b | 30 | 1100 | Dry | 0.2837524 | 0.02358115 | 0.08310468 | 0.08580459 | 0.0858 | 0.00535%
| 120 | 1100 | Wet | 4.865196 | 0.5289119 | 0.1087134 | 0.9836554 | 0.98366 | -0.0004713%
| 30 | 1100 | Dry | 0.2837524 | 0.02358115 | 0.08310468 | 0.9893897 | 0.98939 | -3.421e-05%
3.9 | 60 | 1000 | Dry | 0.04478298 | 0.01042046 | 0.2326879 | 0.0580079 | 0.05801 | -0.003612%
| 300 | 1100 | Wet | 2.895239 | 0.5289119 | 0.1826833 | 1.541712 | 1.54171 | 0.0001427%
3.10 | 60 | 1100 | Dry | 0.2837524 | 0.02358115 | 0.08310468 | 0.1258106 | 0.12581 | 0.0004953%
| 300 | 1100 | Wet | 4.865196 | 0.5289119 | 0.1087134 | 1.581803 | 1.5818 | 0.0002155%