## n+ Diffusion
Diffused n+ Resistor Calculations |  |  |  | Sam Harkness
Number | Length [µm] | Width [µm] | Resistance [Ω] | □
1 | 120 | 30 | 15.8 | 4
2 | 150 | 30 | 18.5 | 5
3 | 180 | 30 | 21.4 | 6
4 | 1300 | 30 | 109 | 43.33333
5 | 2340 | 30 | 215 | 84.72
6 | 4700 | 30 | 383 | 156.6667
7 | 8820 | 30 | 798 | 320.88
The y-intercept of the linear trendline is the contact resistance, and the slope the resistivity.

## Metal
Metal Resistor Calculations |  |  |  | Sam Harkness
Number | Length [µm] | Width [µm] | Resistance [Ω] | □
1 | 100 | 80 | 5.2 | 1.25
2 | 100 | 40 | 5.5 | 2.5
3 | 100 | 20 | 5.8 | 5
4 | 1300 | 30 | 8.5 | 43.33333
5 | 2340 | 30 | 12.3 | 84.72
6 | 4700 | 30 | 17.7 | 156.6667
7 | 8820 | 30 | 30 | 320.88
The y-intercept of the linear trendline is the contact resistance, and the slope the resistivity.